## Sheet1
Feature | Area | Area (sq. µm) | Aspect Ratio | Beam X (pixels) | Beam Y (pixels) | Breadth (µm) | Direction (degrees) | ECD (µm) | Length (µm) | Perimeter (µm) | Shape | Mean grey | Spectrum Area | Stage X (mm) | Stage Y (mm) | C (Wt%) | N (Wt%) | O (Wt%) | Mg (Wt%) | Al (Wt%) | Si (Wt%) | S (Wt%) | Ca (Wt%) | Ti (Wt%) | V (Wt%) | Cr (Wt%) | Mn (Wt%) | Fe (Wt%) | Ni (Wt%) | Zr (Wt%) | Mo (Wt%) | Sn (Wt%) | Pb (Wt%) | Bi (Wt%)
1 | 2x1mm | 0.02205235 | 2.236053 | 965 | 77.5 | 0.12125 | 63.48061 | 0.1675647 | 0.2711215 | 0.5550386 | 1.111686 | 179.3333 | 3075 | 33.56905 | 23.27776 | 0 | 0 | 0 | 0 | 0 | 0 | 2.152226 | 0 | 0 | 0.6356049 | 16.00458 | 3.536963 | 66.72193 | 6.767143 | 0 | 0 | 2.333298 | 0 | 1.848254
2 | 2x1mm | 0.01470156 | 1.80278 | 731 | 96.5 | 0.12125 | 56.42721 | 0.136816 | 0.2185871 | 0.4400863 | 1.048341 | 180.25 | 3101 | 33.58323 | 23.27885 | 0 | 0 | 5.777581 | 0 | 0.4387923 | 0.9232358 | 0.4235119 | 0 | 0 | 0.1100323 | 16.22641 | 2.066984 | 59.49817 | 9.835306 | 0 | 3.347658 | 0.01406496 | 0 | 1.338256
3 | 2x1mm | 0.01470156 | 1.789478 | 899 | 96.5 | 0.1221482 | 146.7108 | 0.136816 | 0.2185815 | 0.4400863 | 1.048341 | 180.25 | 3218 | 33.57305 | 23.27885 | 0.8725774 | 0 | 0.7121269 | 0.7307384 | 0 | 1.178091 | 0 | 0.1415338 | 0.2393138 | 0.3469133 | 16.68932 | 1.337895 | 56.24874 | 14.16877 | 0 | 5.573663 | 0.0958254 | 1.664492 | 0
4 | 2x1mm | 0.03307852 | 1.666606 | 868.5 | 102.5 | 0.181875 | 53.60585 | 0.205224 | 0.3031139 | 0.6699908 | 1.079897 | 180.3333 | 3070 | 33.57492 | 23.27922 | 3.91544 | 0 | 0 | 0.4889443 | 0.04208089 | 0 | 0 | 0.7792333 | 0 | 0 | 17.55482 | 0 | 58.60229 | 9.995757 | 0 | 7.29794 | 0.4834136 | 0.840084 | 0
5 | 2x1mm | 0.01837695 | 1.79394 | 753.5 | 104.5 | 0.1218485 | 33.85632 | 0.1529649 | 0.2185889 | 0.4737551 | 0.971907 | 179.2 | 3244 | 33.58184 | 23.27934 | 0 | 0 | 0 | 0.2543663 | 0.3434267 | 0.4524104 | 0 | 0 | 0.6769007 | 0 | 16.88466 | 1.922242 | 62.94342 | 11.52339 | 1.753608 | 3.184555 | 0 | 0.06102042 | 0
6 | 2x1mm | 0.1727434 | 2.562904 | 519.5 | 114.5 | 0.3217299 | 73.35538 | 0.4689815 | 0.8245628 | 1.914743 | 1.688924 | 182.7447 | 2899 | 33.59602 | 23.27995 | 0 | 0 | 1.81873 | 0 | 0.0190961 | 0.1456316 | 0.9660741 | 0 | 0.136378 | 0 | 16.88706 | 1.465162 | 70.60788 | 6.805062 | 0.04378926 | 0 | 0 | 0 | 1.105128
7 | 2x1mm | 0.04410469 | 2.757575 | 746 | 105.5 | 0.1674255 | 66.30197 | 0.2369722 | 0.4616884 | 0.9811789 | 1.73701 | 180.4167 | 3322 | 33.58232 | 23.27946 | 0 | 0 | 2.843401 | 0.305469 | 1.172055 | 0.6348302 | 0.800038 | 0.2571406 | 0.5018283 | 0.9364129 | 16.15275 | 2.491642 | 59.96026 | 13.33606 | 0.3258555 | 0 | 0.0147817 | 0.2674728 | 0
8 | 2x1mm | 0.01102617 | 1.414215 | 866 | 112.5 | 0.12125 | 45.14177 | 0.1184861 | 0.1714736 | 0.3588028 | 0.9291319 | 180 | 3114 | 33.57505 | 23.27982 | 3.804745 | 9.771867 | 0 | 0.4406294 | 0.1400986 | 0.3996855 | 0.8489467 | 0 | 0.5298828 | 0.9063489 | 13.37328 | 2.158767 | 57.73388 | 6.254823 | 0 | 2.271365 | 0.3574034 | 0 | 1.008279
9 | 2x1mm | 0.03307852 | 1.794991 | 521.5 | 122.5 | 0.181875 | 67.71265 | 0.205224 | 0.3264639 | 0.7652203 | 1.408697 | 180.2222 | 3009 | 33.5959 | 23.28043 | 0 | 0 | 0.2241193 | 0 | 0 | 0.005819619 | 0 | 0.4364745 | 0.7521164 | 0 | 20.19827 | 1.115647 | 60.1971 | 9.845077 | 1.537975 | 3.970578 | 0 | 1.170107 | 0.546708
10 | 2x1mm | 0.01102617 | 1.414215 | 864 | 120.5 | 0.12125 | 45.14177 | 0.1184861 | 0.1714736 | 0.3588028 | 0.9291319 | 179 | 3174 | 33.57517 | 23.28031 | 0 | 0 | 0 | 0.1849742 | 0.3013567 | 0.4485756 | 0 | 0.04276022 | 0.7145772 | 0 | 18.48605 | 2.655938 | 61.25411 | 11.86269 | 0 | 1.289746 | 0 | 2.759226 | 0
11 | 2x1mm | 0.0404293 | 1.595447 | 566.5 | 124.5 | 0.2215677 | 59.24857 | 0.2268836 | 0.3534994 | 0.8325579 | 1.364342 | 181.1818 | 3295 | 33.59324 | 23.28055 | 1.118433 | 0 | 0 | 0 | 0 | 0.06987356 | 0 | 0.2173154 | 0.1909167 | 0 | 18.82253 | 0 | 63.16286 | 9.663686 | 0.8615596 | 4.477201 | 0.8136875 | 0 | 0.601935
12 | 2x1mm | 0.5696856 | 10.23396 | 750 | 131.5 | 0.3678499 | 74.76605 | 0.8516726 | 3.76456 | 7.869154 | 8.649906 | 183.3161 | 3152 | 33.58208 | 23.28104 | 3.801987 | 0 | 0.1030781 | 0 | 0 | 0.9613352 | 3.027334 | 0 | 0.3179783 | 0 | 18.11846 | 1.266544 | 53.83147 | 13.08534 | 0 | 0 | 0 | 0 | 5.486462
13 | 2x1mm | 0.04778008 | 3.516738 | 731 | 134.5 | 0.1697826 | 66.30197 | 0.2466485 | 0.5970808 | 1.225029 | 2.499405 | 181.4615 | 3458 | 33.58323 | 23.28116 | 0 | 0 | 0 | 0.8281691 | 0 | 0.6173452 | 1.494064 | 0.1482848 | 0.5463682 | 0 | 16.98722 | 2.051045 | 60.65944 | 11.64862 | 0.2064822 | 0 | 0.2051019 | 0 | 4.607862
14 | 2x1mm | 0.01102617 | 2.009773 | 576.5 | 133.5 | 0.1087616 | 56.42721 | 0.1184861 | 0.2185862 | 0.4064175 | 1.192094 | 179.6667 | 3029 | 33.59263 | 23.28116 | 0 | 0 | 2.080522 | 0 | 0.2659642 | 0.5578833 | 0.9716052 | 0 | 0 | 0 | 16.27781 | 3.376632 | 61.06054 | 12.07617 | 0 | 0.1737581 | 0 | 0.3945991 | 2.764522
15 | 2x1mm | 0.09188477 | 1.88449 | 526 | 142.5 | 0.2877301 | 117.0865 | 0.3420399 | 0.5422245 | 1.306313 | 1.477888 | 183 | 3146 | 33.59566 | 23.28164 | 2.15402 | 0 | 0 | 0.1273668 | 0 | 0.9678763 | 0.8852336 | 0.1883405 | 0.6616405 | 0 | 20.95805 | 1.029487 | 62.04111 | 7.551817 | 0.4216273 | 1.814465 | 0 | 0.8151435 | 0.3838173
16 | 2x1mm | 0.01102617 | 1.414215 | 540 | 142.5 | 0.12125 | 45.14177 | 0.1184861 | 0.1714736 | 0.3588028 | 0.9291319 | 180 | 3231 | 33.59481 | 23.28164 | 0 | 0 | 2.261649 | 0 | 0 | 1.078733 | 2.200005 | 0.5210417 | 0 | 0.1690975 | 15.65216 | 1.071555 | 60.58615 | 13.97506 | 0 | 0 | 0 | 0 | 2.484545
17 | 2x1mm | 0.05880625 | 4.616655 | 728 | 145.5 | 0.1536976 | 70.53401 | 0.273632 | 0.7095686 | 1.454934 | 2.864532 | 181.25 | 3280 | 33.58341 | 23.28189 | 6.858169 | 21.93412 | 0 | 0 | 0.1679619 | 0.3644824 | 0 | 0 | 0.2061521 | 0.1953408 | 11.44093 | 1.291146 | 42.73253 | 9.105677 | 0 | 2.921259 | 0 | 2.782232 | 0
18 | 2x1mm | 0.01470156 | 1.414207 | 516 | 150.5 | 0.12125 | 45.14177 | 0.136816 | 0.1714727 | 0.3924716 | 0.8337645 | 181 | 3160 | 33.59626 | 23.28213 | 0 | 0 | 0.833441 | 0 | 0.7323198 | 0.9888861 | 0 | 0.126526 | 0.1950545 | 0 | 17.83671 | 0 | 61.1934 | 12.42757 | 0 | 4.382165 | 0.2696098 | 0 | 1.014313
19 | 2x1mm | 0.1029109 | 2.612494 | 528.5 | 153.5 | 0.3052212 | 8.464081 | 0.361981 | 0.7973886 | 1.976304 | 3.020204 | 181.3214 | 3127 | 33.59554 | 23.28237 | 0 | 0 | 7.066599 | 0.2364768 | 1.012768 | 1.592224 | 0 | 0 | 0 | 0.03309071 | 16.87928 | 0.6081578 | 53.54395 | 11.71221 | 0 | 5.974152 | 1.341094 | 0 | 0
20 | 2x1mm | 0.02205235 | 1.857817 | 455.5 | 157.5 | 0.163161 | 36.67769 | 0.1675647 | 0.3031231 | 0.6026533 | 1.310602 | 180 | 3237 | 33.5999 | 23.28261 | 0 | 0 | 0 | 0.2578554 | 0.3376367 | 0.5073564 | 1.056681 | 0 | 0 | 0 | 16.06497 | 2.375328 | 66.09662 | 12.30888 | 0 | 0.4953805 | 0 | 0.49929 | 0
21 | 2x1mm | 0.03307852 | 2.044273 | 502.5 | 161.5 | 0.1729222 | 31.03497 | 0.205224 | 0.3535003 | 0.7176056 | 1.238842 | 180.7778 | 3102 | 33.59711 | 23.28286 | 0 | 0 | 0 | 0 | 0.5590271 | 1.492367 | 0 | 0.2078528 | 0.1457846 | 0 | 15.99439 | 0.7238829 | 59.9855 | 13.99179 | 0.6075141 | 5.591664 | 0.6792616 | 0 | 0.02097386
22 | 2x1mm | 0.01470156 | 1.802719 | 469 | 166.5 | 0.12125 | 124.1399 | 0.136816 | 0.2185797 | 0.4400863 | 1.048341 | 180.5 | 3027 | 33.59911 | 23.2831 | 6.806433 | 0 | 0 | 0.3637734 | 0.1189442 | 1.064738 | 0 | 0 | 0 | 0.4809861 | 14.93638 | 1.051709 | 56.90841 | 12.03057 | 0 | 4.909225 | 1.150299 | 0.1785397 | 0
23 | 2x1mm | 0.06248165 | 2.235972 | 469.5 | 169.5 | 0.181875 | 117.0865 | 0.2820534 | 0.4066674 | 0.9335642 | 1.110009 | 181.7647 | 3099 | 33.59906 | 23.28334 | 5.784495 | 0 | 3.068467 | 0.4754239 | 0.1923738 | 0.7801121 | 0.9965352 | 0.2794473 | 0 | 0 | 16.77519 | 1.663724 | 57.08974 | 8.751972 | 0 | 1.307593 | 0 | 2.834922 | 0
24 | 2x1mm | 0.01837695 | 2.769482 | 722.5 | 172.5 | 0.1178791 | 67.71265 | 0.1529649 | 0.3264639 | 0.6363221 | 1.75336 | 180.4 | 3110 | 33.58378 | 23.28346 | 0 | 0 | 1.188323 | 0.3909092 | 0.7685372 | 0.5793118 | 0 | 0.1203028 | 0.154744 | 0.5580825 | 17.94977 | 1.351685 | 59.82558 | 12.19857 | 0 | 2.469767 | 0 | 2.444416 | 0
25 | 2x1mm | 0.02205235 | 1.58045 | 622.5 | 175.5 | 0.1627391 | 135.4253 | 0.1675647 | 0.2572011 | 0.5550386 | 1.111686 | 179.1667 | 3122 | 33.58984 | 23.2837 | 0 | 0 | 0 | 0.4345176 | 0 | 1.197493 | 0 | 0.1604358 | 0.3016566 | 0 | 15.80909 | 1.946745 | 63.94349 | 11.86922 | 0.2589568 | 4.03936 | 0 | 0.03903961 | 0
26 | 2x1mm | 0.03307852 | 1.25 | 503 | 182.5 | 0.2425 | 126.9612 | 0.205224 | 0.303125 | 0.7849432 | 1.482248 | 180.1111 | 3220 | 33.59705 | 23.28407 | 0 | 0 | 4.822315 | 0.3117793 | 0.6817818 | 1.356807 | 0.9508641 | 0.1051468 | 0.5560763 | 0.2704188 | 17.73842 | 1.698256 | 54.72088 | 14.56645 | 0 | 2.220809 | 0 | 0 | 0
27 | 2x1mm | 0.02205235 | 1.802765 | 780 | 181.5 | 0.12125 | 56.42721 | 0.1675647 | 0.2185853 | 0.5074239 | 0.9291322 | 179.8333 | 3088 | 33.58026 | 23.28407 | 0 | 0 | 1.050025 | 0 | 0.6337858 | 0.03977575 | 0 | 0 | 1.113491 | 0.3343497 | 16.05573 | 3.431351 | 61.0176 | 12.97961 | 0 | 1.534645 | 0 | 1.80964 | 0
28 | 2x1mm | 0.02940313 | 2.214145 | 461 | 185.5 | 0.1224489 | 26.80293 | 0.193487 | 0.2711197 | 0.6223761 | 1.048342 | 182.875 | 3054 | 33.5996 | 23.28431 | 1.412397 | 0 | 0 | 0.3569563 | 0.9515759 | 0.9567496 | 0 | 0.09706843 | 1.45543 | 0 | 16.19974 | 0.4179885 | 59.04493 | 11.94806 | 0 | 3.379411 | 0 | 3.779699 | 0
29 | 2x1mm | 0.02572774 | 2.172128 | 512.5 | 187.5 | 0.1627387 | 149.5321 | 0.1809905 | 0.3534892 | 0.7176056 | 1.592798 | 180.1429 | 3250 | 33.59651 | 23.28443 | 0 | 0 | 7.949396 | 0.2190714 | 1.056206 | 1.579048 | 0 | 0.4889423 | 0.2813893 | 0.1451056 | 16.84303 | 1.615849 | 54.23062 | 10.91187 | 0 | 3.92056 | 0 | 0.7589145 | 0
30 | 2x1mm | 0.08453399 | 4.482281 | 737 | 188.5 | 0.1883875 | 69.12333 | 0.3280732 | 0.8444055 | 1.766122 | 2.936301 | 181.4783 | 3252 | 33.58287 | 23.28443 | 4.960855 | 0 | 5.083652 | 0.2482576 | 0 | 0 | 0.3076707 | 0.3215337 | 0.4605235 | 0.116611 | 16.35714 | 2.653559 | 48.39439 | 11.97412 | 2.211514 | 4.44765 | 0 | 0 | 2.462525
31 | 2x1mm | 0.02572774 | 2.32187 | 454.5 | 189.5 | 0.1522489 | 31.03497 | 0.1809905 | 0.3535022 | 0.7176056 | 1.592798 | 180.2857 | 2903 | 33.60003 | 23.28455 | 0 | 0 | 3.78613 | 0 | 0 | 0.3127782 | 0 | 0.3029579 | 0.01454899 | 0.5708222 | 18.65691 | 0 | 61.10798 | 9.653243 | 0 | 5.344924 | 0 | 0 | 0.2497021
32 | 2x1mm | 0.01102617 | 1.414215 | 447 | 195.5 | 0.12125 | 45.14177 | 0.1184861 | 0.1714736 | 0.3588028 | 0.9291319 | 179.3333 | 3086 | 33.60045 | 23.28492 | 2.190439 | 0 | 0 | 0.6636787 | 0 | 1.288157 | 0.8731392 | 0.4778005 | 1.130656 | 0.1900084 | 17.38184 | 2.233343 | 60.01608 | 10.38385 | 0.02562618 | 0.9630398 | 0 | 0 | 2.182339
33 | 2x1mm | 0.02205235 | 2.655635 | 510 | 200.5 | 0.1291353 | 135.4253 | 0.1675647 | 0.3429361 | 0.6839368 | 1.687981 | 180.1667 | 2931 | 33.59663 | 23.28516 | 0.5491996 | 0 | 0.7373142 | 0.01321187 | 0.1235869 | 1.737222 | 0.9306605 | 0 | 0 | 0 | 15.80181 | 2.644865 | 60.56108 | 13.78042 | 0 | 0 | 1.723196 | 1.133354 | 0.2640795
34 | 2x1mm | 0.01470156 | 1.802773 | 733 | 203.5 | 0.12125 | 56.42721 | 0.136816 | 0.2185862 | 0.4737551 | 1.214884 | 179.75 | 3317 | 33.58311 | 23.2854 | 0 | 0 | 2.229278 | 0.6826771 | 0.3142022 | 0.7414478 | 0 | 0.2201057 | 0 | 0.1609813 | 20.9085 | 0.5672437 | 55.62624 | 11.01619 | 1.062109 | 5.876478 | 0.5945498 | 0 | 0
35 | 2x1mm | 0.01837695 | 1.802773 | 517 | 204.5 | 0.12125 | 56.42721 | 0.1529649 | 0.2185862 | 0.4737551 | 0.971907 | 180.8 | 3050 | 33.59621 | 23.2854 | 0 | 0 | 0 | 0.1145331 | 0 | 0.7994415 | 0 | 0 | 0.4860069 | 0.2932566 | 18.9973 | 0.9133341 | 56.25058 | 12.5058 | 0 | 8.345974 | 0.3998543 | 0.8939033 | 0
36 | 2x1mm | 0.09923555 | 2.53414 | 642.5 | 207.5 | 0.2706608 | 45.14177 | 0.3554583 | 0.6858925 | 1.536218 | 1.892468 | 180.8148 | 3216 | 33.58863 | 23.28564 | 1.760038 | 0 | 6.341554 | 0.2199668 | 1.149822 | 1.160733 | 0.873502 | 0 | 0.3878959 | 0.6571739 | 15.56895 | 4.50753 | 60.5545 | 4.099804 | 0 | 1.725421 | 0.7652631 | 0 | 0.2278415
37 | 2x1mm | 0.02205235 | 1.789508 | 575.5 | 208.5 | 0.1221482 | 33.85632 | 0.1675647 | 0.2185853 | 0.5074239 | 0.9291322 | 181.5 | 3112 | 33.59263 | 23.28564 | 0 | 0 | 6.527307 | 1.094824 | 1.120799 | 2.273773 | 0 | 0.3441949 | 0 | 0 | 16.30137 | 1.70727 | 54.19419 | 12.53319 | 0 | 0.4897555 | 1.382311 | 2.031015 | 0
38 | 2x1mm | 0.01102617 | 1.414185 | 651 | 210.5 | 0.12125 | 135.4253 | 0.1184861 | 0.1714699 | 0.3588028 | 0.9291319 | 179.6667 | 3081 | 33.58808 | 23.28576 | 0 | 0 | 0 | 0 | 0.7351436 | 0 | 0.6786196 | 0.2036504 | 0 | 0.6124619 | 14.7587 | 3.576813 | 57.65628 | 12.19279 | 1.232825 | 4.854921 | 1.220817 | 0 | 2.276977
39 | 2x1mm | 0.02940313 | 2.524568 | 611.5 | 213.5 | 0.1224489 | 11.28544 | 0.193487 | 0.3091305 | 0.6699908 | 1.214884 | 180.75 | 2940 | 33.59045 | 23.28601 | 0 | 0 | 0 | 0.1455398 | 0 | 1.160825 | 0.9188013 | 0.4529952 | 0.8243394 | 0 | 16.95053 | 2.019681 | 64.35138 | 7.222749 | 0 | 0.5343192 | 0.5427698 | 2.708873 | 2.167195
40 | 2x1mm | 0.04410469 | 1.414207 | 635 | 214.5 | 0.2425 | 45.14177 | 0.2369722 | 0.3429453 | 0.7849432 | 1.111686 | 180.6667 | 3294 | 33.58905 | 23.28601 | 4.914224 | 0 | 0 | 0 | 0.6792494 | 0 | 0.4302632 | 0 | 1.052816 | 0 | 16.42955 | 2.565523 | 60.50534 | 10.75517 | 0.401545 | 2.036789 | 0 | 0.2295349 | 0
41 | 2x1mm | 0.02205235 | 1.576439 | 729.5 | 215.5 | 0.1631591 | 45.14177 | 0.1675647 | 0.2572104 | 0.5550386 | 1.111686 | 179.1667 | 3253 | 33.58329 | 23.28613 | 4.562207 | 0 | 0.003111286 | 0 | 0.505841 | 0.07732571 | 1.831016 | 0.2180234 | 1.114374 | 1.140471 | 16.08433 | 2.041504 | 66.63654 | 4.722031 | 0.1484962 | 0 | 0 | 0.05731466 | 0.8574165
42 | 2x1mm | 0.04410469 | 1.457729 | 728 | 220.5 | 0.2425 | 59.24857 | 0.2369722 | 0.3534994 | 0.8801726 | 1.397788 | 180 | 3327 | 33.58341 | 23.28637 | 5.255297 | 0 | 4.469073 | 0 | 0 | 0.5621367 | 1.666394 | 0.3241336 | 0.1470071 | 0.4726214 | 16.42148 | 0 | 58.0863 | 8.515379 | 0.2338112 | 0 | 0.8417515 | 0.09295747 | 2.911661
43 | 2x1mm | 0.1029109 | 3.587438 | 491 | 221.5 | 0.2298387 | 162.2282 | 0.361981 | 0.8245319 | 1.780068 | 2.450203 | 180.9286 | 3242 | 33.59778 | 23.28649 | 0 | 0 | 8.693634 | 0 | 1.258628 | 1.303272 | 0 | 0.2677584 | 0.09127261 | 0 | 14.07151 | 2.483218 | 55.95864 | 10.77602 | 0.7390187 | 3.488259 | 0 | 0.8687612 | 0
44 | 2x1mm | 0.1139371 | 2.725121 | 658 | 222.5 | 0.298459 | 117.0865 | 0.3808796 | 0.8133367 | 1.875298 | 2.456211 | 180.7742 | 3217 | 33.58766 | 23.28649 | 0 | 0 | 0 | 0 | 0.0439516 | 0.3401687 | 0 | 0 | 0 | 0.3740183 | 20.95859 | 2.076377 | 55.48895 | 8.392325 | 0.7807419 | 8.469092 | 1.819021 | 1.256769 | 0
45 | 2x1mm | 0.05880625 | 1.573593 | 643 | 227.5 | 0.2436452 | 162.2282 | 0.273632 | 0.3833984 | 0.9138414 | 1.130079 | 181.9375 | 3355 | 33.58857 | 23.28686 | 0.8663492 | 0 | 5.986294 | 0 | 0.6919687 | 2.333336 | 1.553941 | 0.5738595 | 0.1948951 | 0 | 14.92272 | 4.270166 | 54.07529 | 11.71093 | 2.507681 | 0.2894355 | 0 | 0 | 0.02313294
46 | 2x1mm | 0.05145547 | 4.09161 | 545 | 228.5 | 0.1546929 | 73.35538 | 0.2559592 | 0.6329432 | 1.292367 | 2.583037 | 180.6429 | 2985 | 33.59451 | 23.28686 | 3.444669 | 0 | 0 | 0.3221157 | 0 | 0.321898 | 0.262238 | 0 | 0.2420258 | 0 | 17.12209 | 3.467499 | 58.68701 | 13.59276 | 1.039778 | 0.4374271 | 0.3127609 | 0.7477322 | 0
47 | 2x1mm | 0.01102617 | 1.414185 | 589 | 229.5 | 0.12125 | 135.4253 | 0.1184861 | 0.1714699 | 0.3588028 | 0.9291319 | 180.6667 | 3050 | 33.59184 | 23.28698 | 4.919894 | 0 | 0.09300976 | 0 | 0.2940962 | 1.218471 | 0 | 0.4724732 | 0 | 0 | 13.62951 | 4.892477 | 62.44704 | 7.694419 | 0 | 3.064817 | 0 | 1.273802 | 0
48 | 2x1mm | 0.05880625 | 2.235972 | 589.5 | 232.5 | 0.181875 | 117.0865 | 0.273632 | 0.4066674 | 0.9335642 | 1.179384 | 182.9375 | 3149 | 33.59178 | 23.2871 | 5.300782 | 0 | 0 | 0 | 0 | 0.175859 | 0 | 0 | 0 | 0 | 14.68272 | 3.298577 | 56.05928 | 10.75883 | 0.3515889 | 7.095126 | 0 | 2.277236 | 0
49 | 2x1mm | 0.02940313 | 1.9975 | 524.5 | 234.5 | 0.1716845 | 135.4253 | 0.193487 | 0.3429398 | 0.6839368 | 1.265986 | 179.75 | 3220 | 33.59578 | 23.28722 | 2.608114 | 0 | 0 | 0 | 0.5156339 | 0.4094223 | 0 | 0 | 0 | 0 | 16.41791 | 2.721822 | 65.57487 | 9.814941 | 1.754299 | 0.1279052 | 0.05507239 | 0 | 0
50 | 2x1mm | 0.01102617 | 2.009841 | 755.5 | 233.5 | 0.1087579 | 56.42721 | 0.1184861 | 0.2185862 | 0.4064175 | 1.192094 | 179 | 2792 | 33.58171 | 23.28722 | 0.6552725 | 0 | 0 | 0.04458736 | 0.5336477 | 0.4126068 | 1.133729 | 0 | 0.729148 | 0 | 14.65688 | 0 | 66.01564 | 12.00385 | 1.857139 | 1.098258 | 0.1874921 | 0 | 0.6717479
51 | 2x1mm | 0.08820938 | 4.34612 | 518.5 | 239.5 | 0.181875 | 94.51557 | 0.3351294 | 0.7904506 | 1.637224 | 2.418198 | 181.5 | 3076 | 33.59615 | 23.28758 | 1.875221 | 0 | 1.139992 | 0.1007209 | 0 | 0 | 2.870531 | 0.5617428 | 0 | 0 | 14.31643 | 2.027947 | 62.19903 | 11.9506 | 0.3983392 | 0 | 0 | 0 | 2.559447
52 | 2x1mm | 0.07350782 | 3.062137 | 532 | 238.5 | 0.2104484 | 138.2467 | 0.3059298 | 0.6444219 | 1.320259 | 1.887014 | 182 | 3115 | 33.59529 | 23.28746 | 3.617393 | 0 | 1.151915 | 0 | 0.02106551 | 0.1008574 | 0 | 0 | 0.7667519 | 0 | 16.83477 | 0 | 61.40718 | 9.024818 | 0 | 1.851062 | 2.097033 | 3.127156 | 0
53 | 2x1mm | 0.01102617 | 3.162262 | 495.5 | 238.5 | 0.060625 | 108.6224 | 0.1184861 | 0.1917121 | 0.3924716 | 1.111686 | 180.3333 | 3043 | 33.59748 | 23.28746 | 0 | 0 | 0 | 0.5533152 | 0.1116434 | 1.322325 | 0 | 0 | 0.2246426 | 0.1381414 | 19.19525 | 0 | 61.86262 | 12.0462 | 1.167905 | 3.377955 | 0 | 0 | 0
54 | 2x1mm | 0.01470156 | 2.479333 | 610.5 | 238.5 | 0.1093481 | 117.0865 | 0.136816 | 0.2711104 | 0.5213698 | 1.471359 | 179.25 | 2783 | 33.59057 | 23.28746 | 3.643843 | 0 | 0 | 0.1412148 | 0 | 0.2966538 | 0 | 0.2160848 | 0.4893921 | 0.2972536 | 15.60538 | 1.704522 | 60.99155 | 9.49681 | 1.052054 | 6.065239 | 0 | 0 | 0
55 | 2x1mm | 0.01102617 | 3.162262 | 591.5 | 241.5 | 0.060625 | 108.6224 | 0.1184861 | 0.1917121 | 0.3924716 | 1.111686 | 179.3333 | 3066 | 33.59166 | 23.2877 | 6.334425 | 0 | 0 | 0.2847686 | 0.7062577 | 0.6686531 | 0 | 0 | 0.1241198 | 0 | 16.8282 | 1.15489 | 57.24097 | 11.5848 | 1.500157 | 2.160651 | 0 | 1.4121 | 0
56 | 2x1mm | 0.04410469 | 2.020917 | 669 | 242.5 | 0.1824735 | 170.6923 | 0.2369722 | 0.3687639 | 0.8325579 | 1.250647 | 180.8333 | 3161 | 33.58699 | 23.2877 | 0 | 0 | 0 | 0 | 0 | 0.5842871 | 2.613729 | 0 | 0.84486 | 0 | 16.162 | 3.011462 | 58.41199 | 13.55069 | 0 | 0 | 1.962768 | 0.03547696 | 2.822738
57 | 2x1mm | 0.01470156 | 4.123077 | 633.5 | 244.5 | 0.060625 | 76.17673 | 0.136816 | 0.2499616 | 0.5074239 | 1.393698 | 180 | 3312 | 33.58911 | 23.28783 | 1.016727 | 0 | 5.73025 | 0 | 0.7772784 | 1.273346 | 0.2599343 | 0 | 0 | 0 | 16.29267 | 2.232551 | 58.18787 | 8.270206 | 0 | 1.866012 | 1.379887 | 2.713271 | 0
58 | 2x1mm | 0.1102617 | 2.184149 | 543 | 252.5 | 0.323691 | 121.3185 | 0.374686 | 0.7069895 | 1.583832 | 1.81044 | 182.7667 | 3142 | 33.59463 | 23.28831 | 0 | 0 | 1.358999 | 0 | 0.4657656 | 0.1630709 | 0.2113434 | 0.4654486 | 0.05344485 | 0.02005741 | 16.6054 | 3.712525 | 58.21379 | 12.2949 | 0.7638091 | 2.512678 | 0.1798528 | 0 | 2.978924
59 | 2x1mm | 0.05880625 | 1.506736 | 612 | 249.5 | 0.257634 | 128.3719 | 0.273632 | 0.3881865 | 0.9138414 | 1.130079 | 183.1875 | 3142 | 33.59045 | 23.28819 | 4.680598 | 0 | 5.620522 | 0.068606 | 0.33866 | 1.010826 | 0 | 0.3914187 | 0.004925327 | 0 | 14.27281 | 3.63782 | 47.46176 | 8.738795 | 0.4077308 | 10.13715 | 0.461648 | 0 | 2.76673
60 | 2x1mm | 0.01470156 | 1.798333 | 528 | 250.5 | 0.1215488 | 33.85632 | 0.136816 | 0.2185853 | 0.4400863 | 1.048341 | 179.25 | 3490 | 33.59554 | 23.28819 | 0 | 0 | 4.353343 | 0 | 0 | 1.035239 | 0.6185641 | 0 | 0.6481295 | 0 | 19.09805 | 0.0899534 | 59.9493 | 10.98492 | 2.006209 | 1.216293 | 0 | 0 | 0
61 | 2x1mm | 0.07350782 | 2.098132 | 600.5 | 252.5 | 0.2382706 | 76.17673 | 0.3059298 | 0.4999231 | 1.225029 | 1.624613 | 180.45 | 3299 | 33.59118 | 23.28831 | 0 | 0 | 8.423616 | 0.02493139 | 2.038591 | 1.614944 | 1.015494 | 0.2522412 | 0 | 0.5048794 | 13.6566 | 0.9886681 | 57.62544 | 12.01566 | 0 | 0 | 0 | 0.1283883 | 1.710547
62 | 2x1mm | 0.0808586 | 2.371696 | 284 | 255.5 | 0.2425 | 108.6224 | 0.3208619 | 0.5751364 | 1.258698 | 1.55922 | 182.4545 | 2907 | 33.61033 | 23.28855 | 0 | 0 | 0.1484801 | 0 | 0.6196349 | 0.5840266 | 0.6940525 | 0 | 0.6907899 | 0.06249802 | 16.54285 | 1.000448 | 63.9227 | 14.13015 | 0.588875 | 0.4144471 | 0 | 0.6010491 | 0
63 | 2x1mm | 0.01837695 | 5.098969 | 632.5 | 252.5 | 0.060625 | 101.569 | 0.1529649 | 0.309125 | 0.6223761 | 1.677347 | 179 | 3262 | 33.58923 | 23.28831 | 2.686574 | 0 | 1.980474 | 0 | 0.1167177 | 0.7348604 | 0.8799646 | 0.2863421 | 0.3448785 | 0 | 17.42959 | 1.696468 | 59.46555 | 10.96887 | 0.1394568 | 0 | 0.0572259 | 2.384859 | 0.8281673
64 | 2x1mm | 0.04410469 | 3.64003 | 519 | 253.5 | 0.12125 | 105.801 | 0.2369722 | 0.4413536 | 0.9335642 | 1.572513 | 181.5 | 3393 | 33.59608 | 23.28843 | 7.684996 | 16.08955 | 1.144184 | 0.3368795 | 0.0719677 | 0.4641023 | 0 | 0.1050264 | 0.7655417 | 0.2352606 | 12.28216 | 2.119967 | 48.59741 | 5.057348 | 0.009080528 | 4.738783 | 0 | 0.2977419 | 0
65 | 2x1mm | 0.04410469 | 1.533185 | 660.5 | 256.5 | 0.2305588 | 149.5321 | 0.2369722 | 0.3534892 | 0.9475102 | 1.619845 | 179.9167 | 2923 | 33.58754 | 23.28855 | 0 | 0 | 2.263661 | 0.05370857 | 0.6758986 | 0.9890041 | 0 | 0.1631006 | 0 | 0.05691885 | 17.07435 | 0 | 59.74175 | 14.31916 | 0 | 3.307739 | 0.2825471 | 0 | 1.072162
66 | 2x1mm | 0.150691 | 3.736385 | 306.5 | 269.5 | 0.3150371 | 124.1399 | 0.4380248 | 1.1771 | 2.565011 | 3.474415 | 180.6098 | 2755 | 33.609 | 23.2894 | 5.786025 | 4.128141 | 0 | 0 | 0 | 0.3294707 | 0.1774405 | 0 | 0.7931908 | 0 | 13.53992 | 1.826042 | 57.72279 | 13.22346 | 0.9342222 | 1.030483 | 0 | 0.5088097 | 0
67 | 2x1mm | 0.1800942 | 5.75955 | 626 | 267.5 | 0.2455046 | 59.24857 | 0.4788559 | 1.413996 | 2.870422 | 3.64068 | 181.7959 | 3325 | 33.5896 | 23.28928 | 6.208605 | 19.14944 | 3.462703 | 0.1743236 | 0.1757357 | 0.2505018 | 0 | 0 | 0.3537758 | 0.2523325 | 10.86352 | 0.1422155 | 44.35578 | 9.706531 | 0.09284058 | 4.136813 | 0.6748818 | 0 | 0
68 | 2x1mm | 0.1323141 | 1.489912 | 643.5 | 266.5 | 0.4069008 | 126.9612 | 0.4104479 | 0.6062463 | 1.631447 | 1.600775 | 181.5278 | 2931 | 33.5885 | 23.28916 | 0 | 0 | 0 | 0 | 0 | 1.174147 | 1.024679 | 0 | 0.06788861 | 0.390607 | 15.46066 | 1.913499 | 67.56228 | 10.13981 | 0 | 0 | 0 | 0.8437945 | 1.422643
69 | 2x1mm | 0.01470156 | 1.802734375 | 754 | 262.5 | 0.12125 | 124.1399 | 0.136816 | 0.2185815 | 0.4400863 | 1.048341 | 179.25 | 3037 | 33.58184 | 23.28892 | 0 | 0 | 1.461309 | 0.1649948 | 0.3919364 | 0.4125721 | 0 | 1.123247 | 0.4573292 | 0.9531982 | 16.13813 | 3.475091 | 58.18526 | 14.18292 | 1.27309 | 0.07881225 | 0 | 0.5783119 | 1.123805
70 | 2x1mm | 0.03307852 | 2.740006 | 745 | 263.5 | 0.1484247 | 63.48061 | 0.205224 | 0.4066845 | 0.8662267 | 1.805126 | 179.4444 | 2978 | 33.58238 | 23.28904 | 5.102684 | 8.081711 | 0 | 0 | 0.5665287 | 0 | 0 | 0.438078 | 0.3740139 | 0.08521046 | 15.13624 | 1.823593 | 53.37299 | 11.84437 | 0.1314113 | 2.749798 | 0 | 0.1790085 | 0.1143627
71 | 2x1mm | 0.05513086 | 1.903908 | 583 | 267.5 | 0.2425 | 112.8544 | 0.264943 | 0.4616976 | 1.076408 | 1.672437 | 179.7333 | 3213 | 33.59221 | 23.28928 | 0 | 0 | 0 | 0.4507023 | 0.5599068 | 0.6822558 | 0 | 0 | 0.2729144 | 0.7120124 | 16.97774 | 2.264891 | 65.33128 | 8.631149 | 0 | 3.226819 | 0 | 0.8903171 | 0
72 | 2x1mm | 0.01837695 | 1.789464 | 590.5 | 266.5 | 0.1221492 | 146.7108 | 0.1529649 | 0.2185815 | 0.4737551 | 0.971907 | 180 | 2990 | 33.59178 | 23.28916 | 2.594359 | 0 | 4.628378 | 0 | 0 | 0.6925912 | 0 | 0 | 0.2805152 | 0.4849065 | 15.51008 | 0.8575107 | 59.68152 | 8.748536 | 0 | 5.705086 | 0 | 0 | 0.8165239
73 | 2x1mm | 0.01102617 | 3.162262 | 286.5 | 267.5 | 0.060625 | 108.6224 | 0.1184861 | 0.1917121 | 0.3924716 | 1.111686 | 181.3333 | 3240 | 33.61021 | 23.28928 | 3.711256 | 0 | 0 | 0 | 0.5494101 | 0 | 0 | 0 | 0.03469571 | 0.8085387 | 15.95156 | 0.3693447 | 57.5774 | 14.0891 | 0 | 5.74721 | 0.02755979 | 1.13392 | 0
74 | 2x1mm | 0.04778008 | 2.804489 | 743 | 270.5 | 0.1742784 | 60.65925 | 0.2466485 | 0.4887618 | 1.028794 | 1.762788 | 180.2308 | 3048 | 33.5825 | 23.2894 | 0 | 0 | 1.463417 | 0 | 0.5046238 | 0.036543 | 0.468154 | 0.5325591 | 0.5593793 | 1.500938 | 15.52191 | 2.198238 | 62.22674 | 12.7332 | 0.4212722 | 0.5296271 | 0 | 0.2769972 | 1.026398
75 | 2x1mm | 0.07718321 | 4.055166 | 523.5 | 272.5 | 0.181875 | 80.40878 | 0.3134848 | 0.7375333 | 1.684839 | 2.926741 | 180 | 3000 | 33.59578 | 23.28952 | 0 | 0 | 1.023183 | 0.3012806 | 0 | 0.9701671 | 0.8956954 | 0.5699527 | 0 | 0 | 15.7604 | 2.086934 | 65.2701 | 10.38047 | 0.5779955 | 0 | 0.2925803 | 1.075467 | 0.7957793
76 | 2x1mm | 0.01470156 | 2.492819 | 645.5 | 271.5 | 0.1087616 | 63.48061 | 0.136816 | 0.2711231 | 0.5213698 | 1.471359 | 179 | 3267 | 33.58838 | 23.28952 | 1.957929 | 0 | 0 | 0.1660606 | 0.2627293 | 0.1683432 | 0.9077231 | 0.9382321 | 0.1675068 | 0 | 19.63964 | 2.411582 | 56.02634 | 14.13845 | 0 | 0.07213153 | 0 | 3.011272 | 0.1320526
77 | 2x1mm | 0.01102617 | 3.162262 | 753.5 | 272.5 | 0.060625 | 108.6224 | 0.1184861 | 0.1917121 | 0.3924716 | 1.111686 | 179.3333 | 3028 | 33.58184 | 23.28952 | 0 | 0 | 2.219718 | 0 | 0.3582217 | 0.4184318 | 0 | 0 | 0 | 0.6741112 | 12.02968 | 2.959021 | 64.16022 | 12.80658 | 0.226446 | 1.506974 | 0 | 2.640594 | 0
78 | 2x1mm | 0.1176125 | 1.48826 | 600.5 | 275.5 | 0.3643458 | 26.80293 | 0.386974 | 0.5422412 | 1.353928 | 1.240303 | 181.8125 | 3086 | 33.59118 | 23.28977 | 4.687896 | 0 | 0 | 0.1190231 | 0 | 0 | 0 | 0.03045471 | 1.396084 | 1.036013 | 16.07697 | 0 | 61.70167 | 10.07492 | 1.102658 | 3.755845 | 0.01846231 | 0 | 0
79 | 2x1mm | 0.04778008 | 1.889915 | 461 | 277.5 | 0.2442983 | 156.5855 | 0.2466485 | 0.4617032 | 1.04274 | 1.810904 | 180.2308 | 3088 | 33.5996 | 23.28989 | 0 | 0 | 2.986434 | 0.5298548 | 0 | 0.4719505 | 1.502326 | 0.08026062 | 0.5939299 | 0 | 17.60908 | 1.22044 | 59.68405 | 12.9705 | 0 | 0 | 1.189117 | 0.3487458 | 0.8133034
80 | 2x1mm | 0.1249633 | 4.324822 | 768.5 | 277.5 | 0.2216417 | 108.6224 | 0.3988837 | 0.9585607 | 2.110979 | 2.837761 | 181.9118 | 3045 | 33.58099 | 23.28989 | 0.1069632 | 0 | 3.828446 | 0 | 0.5613974 | 0.6179578 | 1.573137 | 0 | 1.554638 | 0 | 16.39781 | 0.4565676 | 60.88074 | 9.873096 | 0.3737639 | 0 | 1.398232 | 0.9611342 | 1.416126
81 | 2x1mm | 0.01102617 | 1.414185 | 319 | 280.5 | 0.12125 | 135.4253 | 0.1184861 | 0.1714699 | 0.3588028 | 0.9291319 | 179.6667 | 2806 | 33.60821 | 23.29001 | 0 | 0 | 1.810797 | 0.03890508 | 0.08842749 | 0.3327996 | 0 | 0.5399192 | 0.176207 | 0 | 16.99641 | 0.6111329 | 64.37664 | 12.4296 | 0.7441143 | 0 | 0 | 1.855043 | 0
82 | 2x1mm | 0.05513086 | 2.849279 | 644.5 | 285.5 | 0.1903023 | 117.0865 | 0.264943 | 0.5422245 | 1.143746 | 1.88823 | 179.6 | 3088 | 33.5885 | 23.29037 | 0 | 0 | 1.8783 | 0.1541409 | 0.3085549 | 0.4831919 | 0.451211 | 0.5097166 | 0.3068503 | 0 | 17.31797 | 2.155487 | 60.67749 | 11.54692 | 0 | 3.048091 | 0 | 0 | 1.162073
83 | 2x1mm | 0.04778008 | 2.925216 | 736 | 280.5 | 0.1782747 | 55.01653 | 0.2466485 | 0.5214919 | 1.110077 | 2.052343 | 180.4615 | 3092 | 33.58293 | 23.29001 | 0 | 0 | 2.344431 | 0 | 0.7565858 | 0.5198928 | 0 | 0.1984388 | 0.4997473 | 0 | 17.48291 | 1.780362 | 55.78483 | 13.20574 | 1.489415 | 3.918658 | 0 | 2.018983 | 0
84 | 2x1mm | 0.1212879 | 5.426153 | 753.5 | 288.5 | 0.181875 | 78.99809 | 0.392974 | 0.9868815 | 2.063364 | 2.793347 | 182.1515 | 3026 | 33.58184 | 23.29049 | 11.43598 | 0 | 0 | 0.06855682 | 0.3604547 | 0.6907832 | 2.116759 | 0.7666499 | 0 | 0.06588235 | 15.71585 | 0.4321064 | 57.43269 | 9.345832 | 0 | 0 | 0 | 0.3634344 | 1.205026
85 | 2x1mm | 0.01470156 | 1.573376 | 448.5 | 281.5 | 0.1218476 | 18.33884 | 0.136816 | 0.1917121 | 0.4400863 | 1.048341 | 179.75 | 3522 | 33.60039 | 23.29013 | 0 | 0 | 0 | 0 | 0.365065 | 0.03480533 | 0.2122701 | 0.4267091 | 0.7295696 | 0 | 15.26695 | 2.668291 | 62.39859 | 12.08949 | 0.4452431 | 2.590777 | 0.2018134 | 0 | 2.570428
86 | 2x1mm | 0.03307852 | 1.699656 | 286.5 | 285.5 | 0.181875 | 101.569 | 0.205224 | 0.309125 | 0.7176056 | 1.238842 | 180.6667 | 3207 | 33.61021 | 23.29037 | 5.125004 | 0 | 4.131482 | 0 | 0 | 0.3365049 | 1.164947 | 0.4055064 | 1.207964 | 0.0651084 | 17.12662 | 0.4033741 | 56.45651 | 10.78931 | 0.6726953 | 0 | 0.449892 | 0.5645151 | 1.100565
87 | 2x1mm | 0.03675391 | 2.108139 | 549.5 | 286.5 | 0.181875 | 71.94469 | 0.216325 | 0.3834178 | 0.8325579 | 1.500776 | 180.6 | 3050 | 33.5942 | 23.29037 | 8.212314 | 0 | 0 | 0.3219922 | 0 | 1.22667 | 2.531734 | 0 | 0.1140453 | 0.7205832 | 14.18496 | 1.773828 | 51.7852 | 14.57117 | 0 | 0 | 0.6573803 | 0 | 3.900125
88 | 2x1mm | 0.1359895 | 3.362681 | 491 | 288.5 | 0.281606 | 139.6573 | 0.4161095 | 0.9469512 | 1.956581 | 2.24017 | 183.2432 | 3082 | 33.59778 | 23.29049 | 4.441242 | 0 | 0 | 0 | 0 | 0.6638286 | 0 | 0 | 1.323801 | 0.294489 | 14.70947 | 2.649824 | 60.32414 | 12.0953 | 0 | 2.044628 | 0 | 1.453283 | 0
89 | 2x1mm | 0.02572774 | 1.201848 | 521.5 | 286.5 | 0.181875 | 56.42721 | 0.1809905 | 0.2185862 | 0.5550386 | 0.9528736 | 180.5714 | 3037 | 33.5959 | 23.29037 | 0 | 0 | 0.5462123 | 0 | 0 | 0.5491642 | 1.857491 | 0.02484005 | 0.4750397 | 0.7900978 | 17.98142 | 1.851742 | 61.55051 | 11.98414 | 0 | 0 | 0 | 1.994668 | 0.3946723
90 | 2x1mm | 0.02940313 | 3.041374 | 595 | 288.5 | 0.12125 | 80.40878 | 0.193487 | 0.3687666 | 0.7849432 | 1.667529 | 179.875 | 3260 | 33.59148 | 23.29049 | 0 | 0 | 3.123097 | 0 | 0.2043407 | 0.4150642 | 0.8459306 | 0.4142749 | 0.5014171 | 0.2461255 | 17.0889 | 1.280816 | 63.18647 | 8.235354 | 1.253897 | 0 | 0 | 0.2698443 | 2.934467
91 | 2x1mm | 0.02572774 | 3.162262 | 761 | 290.5 | 0.12125 | 108.6224 | 0.1809905 | 0.3834243 | 0.7849432 | 1.905747 | 182.1429 | 3112 | 33.58141 | 23.29062 | 0.4999777 | 0 | 2.887581 | 0.4197105 | 0.05307048 | 0.8993738 | 1.475729 | 0.2513041 | 0.7977678 | 0 | 15.28894 | 1.90162 | 62.54455 | 10.31044 | 0 | 0 | 1.14164 | 0 | 1.528298
92 | 2x1mm | 0.02940313 | 3.146705 | 458.5 | 290.5 | 0.1218494 | 18.33884 | 0.193487 | 0.3834243 | 0.7849432 | 1.667529 | 179.75 | 3106 | 33.59978 | 23.29062 | 0.514451 | 0 | 0 | 0 | 0.255544 | 0.566985 | 0.8255475 | 0.24886 | 0.03392357 | 0.6757427 | 19.49647 | 3.286924 | 58.7692 | 10.25173 | 0 | 0.6713104 | 1.214444 | 0 | 3.188876
93 | 2x1mm | 0.01102617 | 2.00984 | 468.5 | 290.5 | 0.1087579 | 56.42721 | 0.1184861 | 0.2185861 | 0.4064175 | 1.192094 | 179.3333 | 3287 | 33.59917 | 23.29062 | 0.7815362 | 0 | 0 | 0 | 0 | 0.4012715 | 0 | 0.120662 | 1.700117 | 0.5282174 | 18.80396 | 1.528314 | 58.11407 | 12.64023 | 0 | 3.750083 | 0 | 1.631543 | 0
94 | 2x1mm | 0.1323141 | 4.76238 | 515.5 | 293.5 | 0.2340375 | 67.71265 | 0.4104479 | 1.114576 | 2.321161 | 3.240372 | 181.6389 | 3174 | 33.59626 | 23.29086 | 0.2920263 | 0 | 0 | 0.2982293 | 0.101295 | 0 | 0 | 0 | 0.6231484 | 0 | 16.7273 | 2.120712 | 57.59809 | 13.21595 | 0.4826454 | 4.469412 | 1.089322 | 2.981874 | 0
95 | 2x1mm | 0.01102617 | 1.414215 | 607 | 292.5 | 0.12125 | 45.14177 | 0.1184861 | 0.1714736 | 0.3588028 | 0.9291319 | 179.6667 | 3027 | 33.59075 | 23.29074 | 0 | 0 | 2.396411 | 0 | 0.05967597 | 0.445235 | 0.3660625 | 0 | 0.4946913 | 0 | 20.1303 | 2.619774 | 61.90088 | 8.392229 | 0 | 0 | 1.846031 | 1.348702 | 0
96 | 2x1mm | 0.01102617 | 2.014717 | 774 | 295.5 | 0.1084924 | 146.7108 | 0.1184861 | 0.2185815 | 0.4064175 | 1.192094 | 180.6667 | 3183 | 33.58062 | 23.29098 | 3.000681 | 0 | 0.2593019 | 0.5287158 | 0 | 0.2222135 | 0 | 0 | 0.1758371 | 0.2178246 | 16.41135 | 1.836211 | 58.37656 | 10.23783 | 0.3192992 | 6.807031 | 0 | 1.607155 | 0
97 | 2x1mm | 0.01102617 | 2.009841 | 592.5 | 295.5 | 0.1087579 | 56.42721 | 0.1184861 | 0.2185862 | 0.4064175 | 1.192094 | 179 | 3361 | 33.59166 | 23.29098 | 1.2667 | 0 | 1.865091 | 0.3798244 | 0 | 0 | 0 | 0.3252682 | 0.5042516 | 0 | 16.77708 | 1.590186 | 62.05609 | 8.016935 | 0.8485852 | 4.251621 | 0 | 0 | 2.118372
98 | 2x1mm | 0.06983243 | 1.854053 | 377.5 | 298.5 | 0.2380431 | 15.51748 | 0.2981835 | 0.4413444 | 1.062462 | 1.286354 | 184.6842 | 3078 | 33.60463 | 23.2911 | 0 | 0 | 5.043761 | 0.1744676 | 0 | 0 | 0.9409155 | 0.9441253 | 0.5830215 | 0 | 17.17646 | 2.136693 | 58.04237 | 12.63991 | 1.727611 | 0 | 0 | 0.03341585 | 0.5572466
99 | 2x1mm | 0.1617172 | 5.992684 | 544.5 | 303.5 | 0.2273401 | 69.12333 | 0.4537672 | 1.362377 | 2.890145 | 4.110301 | 181.9545 | 3080 | 33.59457 | 23.29146 | 0 | 0 | 0 | 0 | 0 | 0 | 1.447013 | 0.09587362 | 2.138145 | 0 | 17.02203 | 2.082667 | 59.90495 | 12.69367 | 0 | 0 | 0 | 2.408273 | 2.207384
100 | 2x1mm | 0.01102617 | 3.162262 | 286.5 | 299.5 | 0.060625 | 108.6224 | 0.1184861 | 0.1917121 | 0.3924716 | 1.111686 | 180.3333 | 3421 | 33.61021 | 23.29122 | 7.97809 | 0 | 0 | 0 | 0.2403438 | 0.9439786 | 0.6385878 | 0 | 0.6109756 | 0 | 17.99004 | 0 | 60.38669 | 6.942651 | 0 | 2.509503 | 0.5271966 | 0 | 1.23194
101 | 2x1mm | 0.01837695 | 1.802704 | 499 | 299.5 | 0.12125 | 124.1399 | 0.1529649 | 0.2185778 | 0.4737551 | 0.971907 | 182 | 3089 | 33.5973 | 23.29122 | 0.9112154 | 0 | 0 | 0 | 0.3366804 | 0.715119 | 0 | 0 | 0.1524618 | 0 | 18.48526 | 1.224037 | 58.42997 | 13.92721 | 1.020192 | 4.530652 | 0 | 0.2672021 | 0
102 | 2x1mm | 0.1874449 | 1.687333 | 484 | 307.5 | 0.4886929 | 143.8894 | 0.4885308 | 0.8245873 | 2.138871 | 1.942164 | 182.3725 | 3002 | 33.59821 | 23.29171 | 0 | 0 | 1.134937 | 0.583271 | 0 | 0.3238419 | 0 | 0 | 0.7830426 | 0.2473145 | 15.15379 | 2.038402 | 62.10365 | 12.18563 | 0 | 0.164801 | 1.710344 | 3.570977 | 0
103 | 2x1mm | 0.03307852 | 2.213754 | 720 | 302.5 | 0.1731979 | 71.94469 | 0.205224 | 0.3834176 | 0.8801726 | 1.863718 | 179.7778 | 3175 | 33.5839 | 23.29134 | 0.2456189 | 0 | 0 | 0.5159506 | 0.3572769 | 0.2878243 | 2.44607 | 0 | 0.09625247 | 0.0820387 | 16.61559 | 1.84107 | 62.02366 | 8.011082 | 1.397078 | 1.43224 | 0 | 0 | 4.648255
104 | 2x1mm | 0.01470156 | 1.581131 | 446 | 303.5 | 0.12125 | 108.6224 | 0.136816 | 0.1917121 | 0.4400863 | 1.048341 | 179.75 | 3217 | 33.60051 | 23.29146 | 0 | 0 | 8.381883 | 0.1117643 | 1.342353 | 1.107818 | 0 | 0.4214133 | 0 | 0.5763822 | 13.51728 | 2.42856 | 50.09998 | 12.17632 | 0 | 9.461967 | 0.3742816 | 0 | 0
105 | 2x1mm | 0.09923555 | 2.974309 | 266 | 308.5 | 0.2521207 | 76.17673 | 0.3554583 | 0.7498847 | 1.665116 | 2.223372 | 182.3704 | 3062 | 33.61142 | 23.29171 | 0 | 0 | 2.605145 | 0.7378978 | 0.1101862 | 0.7725068 | 2.850194 | 0 | 1.330165 | 0.3089599 | 15.13064 | 1.56658 | 56.63615 | 10.88952 | 1.159184 | 0 | 0.8097607 | 0 | 5.093101
106 | 2x1mm | 0.1396649 | 6.741125 | 598.5 | 313.5 | 0.181875 | 81.81946 | 0.4216952 | 1.226042 | 2.537119 | 3.667627 | 181.7368 | 3042 | 33.59129 | 23.29207 | 2.799714 | 0 | 0 | 0 | 0.4565061 | 0.9082801 | 0 | 0.5903713 | 0 | 0.2535369 | 15.36761 | 0.138643 | 64.6013 | 9.356399 | 0.3017431 | 3.648096 | 0 | 1.264614 | 0.3131828
107 | 2x1mm | 0.09556016 | 1.788782 | 467.5 | 312.5 | 0.303125 | 117.0865 | 0.3488137 | 0.5422245 | 1.421265 | 1.682147 | 181.3462 | 2986 | 33.59917 | 23.29195 | 3.522141 | 0 | 0 | 0.8556216 | 0 | 0.2358702 | 0.9330267 | 0 | 0.4650507 | 0 | 17.42178 | 2.679681 | 53.99223 | 10.76518 | 0.7088808 | 1.280291 | 1.27178 | 0 | 5.86846
108 | 2x1mm | 0.01102617 | 3.162262 | 286.5 | 311.5 | 0.060625 | 108.6224 | 0.1184861 | 0.1917121 | 0.3924716 | 1.111686 | 179 | 3382 | 33.61021 | 23.29195 | 4.369193 | 10.75213 | 0 | 0 | 0.3078224 | 0.944727 | 0 | 0 | 1.039267 | 0.4754066 | 12.83277 | 1.321294 | 54.53336 | 8.583159 | 0.6061583 | 3.56639 | 0 | 0.6683207 | 0
109 | 2x1mm | 0.1617172 | 3.538821 | 378 | 312.5 | 0.270868 | 55.01653 | 0.4537672 | 0.9585533 | 2.071533 | 2.111632 | 181.8864 | 3002 | 33.60463 | 23.29195 | 0 | 0 | 0.6498665 | 0.4473499 | 0.5967151 | 0.3159315 | 0 | 0.4328048 | 0 | 0 | 17.33147 | 0 | 60.65496 | 11.74345 | 0 | 4.531435 | 0.4006396 | 0 | 2.895373
110 | 2x1mm | 0.05513086 | 1.457727 | 461 | 313.5 | 0.2425 | 59.24857 | 0.264943 | 0.3534989 | 0.9138414 | 1.205417 | 180.5333 | 2947 | 33.5996 | 23.29207 | 0 | 0 | 0.08920181 | 0.3294798 | 0.4086258 | 0.04638842 | 0.3947949 | 0 | 0.729673 | 1.225026 | 16.59459 | 0 | 59.2564 | 13.85929 | 1.49615 | 3.416492 | 1.712379 | 0 | 0.441516
111 | 2x1mm | 0.02572774 | 2.692486 | 508 | 314.5 | 0.12125 | 67.71265 | 0.1809905 | 0.3264639 | 0.6699908 | 1.388439 | 180.1429 | 3203 | 33.59675 | 23.29207 | 4.377906 | 0 | 0.6700185 | 0 | 0.7484111 | 1.020131 | 0.5178164 | 0 | 1.094375 | 0.8304299 | 15.58434 | 1.284984 | 57.41533 | 14.3581 | 0 | 0.3609999 | 1.73717 | 0 | 0
112 | 2x1mm | 0.1543664 | 4.821076 | 264.5 | 318.5 | 0.231871 | 77.58742 | 0.4433344 | 1.117868 | 2.469782 | 3.144523 | 180.9524 | 3172 | 33.61154 | 23.29231 | 0 | 0 | 0 | 0 | 0.6104679 | 0.9387983 | 0 | 0.2249941 | 0.7453447 | 0.1894695 | 16.66922 | 2.23682 | 59.62888 | 12.17893 | 0 | 6.31967 | 0 | 0 | 0.257416
113 | 2x1mm | 0.01837695 | 1.802773 | 350 | 317.5 | 0.12125 | 56.42721 | 0.1529649 | 0.2185862 | 0.5550386 | 1.334023 | 180.2 | 3172 | 33.60633 | 23.29231 | 0 | 0 | 4.041138 | 0.2034163 | 0 | 0 | 0 | 0 | 0.6109511 | 0.136618 | 17.3199 | 2.772766 | 61.5643 | 11.48259 | 0 | 1.387603 | 0 | 0.480721 | 0
114 | 2x1mm | 0.01470156 | 1.802734375 | 485 | 317.5 | 0.12125 | 124.1399 | 0.136816 | 0.2185815 | 0.4737551 | 1.214884 | 179 | 3048 | 33.59814 | 23.29231 | 0.4027141 | 0 | 0.7610336 | 0.4912731 | 0 | 0.05995893 | 1.768575 | 0 | 0.5414463 | 0.3843677 | 15.03365 | 0.7329857 | 63.19592 | 11.83331 | 0.311195 | 0.5382664 | 0.8847086 | 0 | 3.0606
115 | 2x1mm | 0.04410469 | 3.640045 | 636 | 317.5 | 0.12125 | 105.801 | 0.2369722 | 0.4413555 | 1.014848 | 1.858264 | 180.0833 | 3041 | 33.58899 | 23.29231 | 0 | 0 | 3.435521 | 0 | 0 | 0 | 0.02520277 | 0.2026963 | 0.2407563 | 0.1834666 | 16.23092 | 0.9528892 | 57.61387 | 13.44974 | 1.825433 | 1.091527 | 0.8809134 | 2.638474 | 1.228582
116 | 2x1mm | 0.01837695 | 1.985298 | 502 | 325.5 | 0.1295571 | 45.14177 | 0.1529649 | 0.2572095 | 0.5213698 | 1.177088 | 180.6 | 3055 | 33.59711 | 23.2928 | 2.667796 | 0 | 0 | 0.1024584 | 0 | 1.087593 | 0.7095255 | 0.2035059 | 0 | 0.09163266 | 15.65745 | 1.499368 | 59.88769 | 12.87701 | 0 | 3.043469 | 0 | 0 | 2.172504
117 | 2x1mm | 0.01470156 | 1.789464 | 493 | 325.5 | 0.1221492 | 146.7108 | 0.136816 | 0.2185815 | 0.4400863 | 1.048341 | 180.25 | 2996 | 33.59766 | 23.2928 | 0 | 0 | 5.327135 | 0 | 0.2380474 | 0.02124603 | 1.548148 | 0 | 0 | 0.6380219 | 14.5806 | 2.204494 | 56.92447 | 15.3875 | 0 | 1.056421 | 0 | 0 | 2.073922
118 | 2x1mm | 0.01102617 | 1.414185 | 579 | 328.5 | 0.12125 | 135.4253 | 0.1184861 | 0.1714699 | 0.3588028 | 0.9291319 | 179.6667 | 3349 | 33.59245 | 23.29292 | 0 | 0 | 7.513551 | 0.7113162 | 1.110328 | 1.58608 | 1.516682 | 0.1755016 | 0.3230019 | 0 | 15.79873 | 0.6558031 | 56.30788 | 9.619232 | 0 | 0.8150435 | 1.897197 | 0 | 1.969662
119 | 2x1mm | 0.06248165 | 3.349455 | 594.5 | 332.5 | 0.1957806 | 56.42721 | 0.2820534 | 0.6557583 | 1.28659 | 2.108232 | 180.8235 | 3120 | 33.59154 | 23.29316 | 0 | 0 | 0.04814535 | 0.3013045 | 0 | 0.4125921 | 0.5476817 | 0.1753816 | 0.3795612 | 0 | 17.58816 | 2.711237 | 66.36837 | 10.07401 | 0 | 0 | 0 | 1.393553 | 0
120 | 2x1mm | 0.02940313 | 1.761207 | 573.5 | 334.5 | 0.1721063 | 53.60585 | 0.193487 | 0.3031148 | 0.6363221 | 1.09585 | 181.125 | 3338 | 33.59275 | 23.29328 | 0.9956523 | 0 | 7.611407 | 0.5074483 | 0.9505994 | 1.483562 | 0.6203702 | 0 | 0 | 0 | 14.9033 | 1.883592 | 56.17872 | 9.363346 | 0.7270965 | 0.03858759 | 0.8932198 | 3.843101 | 0
121 | 2x1mm | 0.0404293 | 2.400939 | 617.5 | 340.5 | 0.1820785 | 124.1399 | 0.2268836 | 0.4371594 | 0.9614561 | 1.819505 | 180.8182 | 3219 | 33.59008 | 23.29365 | 0 | 0 | 0 | 0.4773715 | 0.3052485 | 0.4114591 | 0.9329797 | 0 | 0.04038382 | 0 | 17.20558 | 2.823904 | 59.32683 | 16.37754 | 0 | 0 | 0.130113 | 1.968579 | 0
122 | 2x1mm | 0.02205235 | 2.26107 | 748 | 338.5 | 0.1516698 | 135.4253 | 0.1675647 | 0.3429361 | 0.7176056 | 1.858264 | 179 | 2931 | 33.5822 | 23.29353 | 0 | 0 | 0 | 0 | 0.5288704 | 0.01428552 | 0 | 0.02687309 | 0.5872749 | 0 | 14.30168 | 2.515789 | 63.60631 | 8.744647 | 1.650922 | 6.08159 | 1.941756 | 0 | 0
123 | 2x1mm | 0.05145547 | 2.583565 | 262 | 340.5 | 0.178702 | 66.30197 | 0.2559592 | 0.4616884 | 1.014848 | 1.592798 | 179.7143 | 3212 | 33.61166 | 23.29365 | 0 | 0 | 3.412745 | 0 | 0.7881929 | 0 | 2.414649 | 0 | 0 | 0.2742385 | 15.77451 | 2.240613 | 59.76331 | 14.10717 | 0 | 0 | 0 | 0 | 1.22457
124 | 2x1mm | 0.05513086 | 3.313519 | 529 | 342.5 | 0.2086094 | 52.19517 | 0.264943 | 0.691231 | 1.367874 | 2.70077 | 179.7333 | 3056 | 33.59548 | 23.29377 | 4.237367 | 0 | 0 | 0.1089415 | 0.2392784 | 0.05375328 | 0 | 0 | 0 | 0 | 13.22583 | 2.408858 | 60.58239 | 10.67466 | 0.1771036 | 8.291819 | 0 | 0 | 0
125 | 2x1mm | 0.05880625 | 1.749026 | 496 | 342.5 | 0.2450976 | 45.14177 | 0.273632 | 0.4286821 | 0.9811789 | 1.302757 | 181.8125 | 3181 | 33.59748 | 23.29377 | 5.324318 | 6.954254 | 1.197374 | 0 | 0.3777385 | 0.2090594 | 0 | 0 | 0.1831156 | 0 | 14.5086 | 2.36542 | 48.5494 | 15.29541 | 0 | 3.312115 | 0 | 0.6569968 | 1.066208
126 | 2x1mm | 0.01470156 | 1.414209 | 348 | 343.5 | 0.12125 | 45.14177 | 0.136816 | 0.1714729 | 0.3924716 | 0.8337645 | 180 | 3053 | 33.60645 | 23.29389 | 0 | 0 | 2.709071 | 0.6324543 | 0.1851847 | 0.2464147 | 0.1978981 | 0 | 0.02705821 | 0.4102253 | 14.32331 | 2.339737 | 64.94163 | 11.94806 | 0 | 0.458126 | 0 | 1.580836 | 0
127 | 2x1mm | 0.07350782 | 2.406685 | 145 | 349.5 | 0.2376434 | 57.83789 | 0.3059298 | 0.5719329 | 1.320259 | 1.887014 | 180.75 | 2999 | 33.61876 | 23.29425 | 0 | 0 | 0.4388914 | 0 | 0.2903711 | 0 | 0 | 0.5820692 | 0 | 0.6204589 | 14.89923 | 3.921454 | 57.06604 | 15.46285 | 0 | 5.451447 | 0 | 1.267182 | 0
128 | 2x1mm | 0.03675391 | 1.666609 | 491.5 | 349.5 | 0.181875 | 53.60585 | 0.216325 | 0.3031146 | 0.6699908 | 0.9719071 | 181.1 | 3108 | 33.59772 | 23.29425 | 0 | 0 | 3.421462 | 0 | 0 | 0 | 0.5951201 | 0 | 0.2594749 | 0.4778366 | 15.47789 | 0.02508434 | 65.33859 | 11.45089 | 2.120362 | 0.5235513 | 0.3097391 | 0 | 0
129 | 2x1mm | 0.01837695 | 1.339864 | 586 | 348.5 | 0.1631406 | 56.42721 | 0.1529649 | 0.2185862 | 0.5213698 | 1.177088 | 179.8 | 2997 | 33.59202 | 23.29413 | 0 | 0 | 0 | 0 | 0 | 1.180313 | 0.3862382 | 0.1137113 | 0.8049724 | 0.9670448 | 16.40951 | 0.9210492 | 62.82241 | 14.01876 | 0.7858197 | 0 | 0 | 1.590167 | 0
130 | 2x1mm | 0.01470156 | 1.414207 | 261 | 349.5 | 0.12125 | 45.14177 | 0.136816 | 0.1714727 | 0.3924716 | 0.8337645 | 179 | 3218 | 33.61172 | 23.29425 | 5.220449 | 0 | 0.6574224 | 0 | 0.4579216 | 0 | 0 | 0.07570145 | 0.1334464 | 0.5346405 | 15.80229 | 1.360151 | 61.94735 | 9.330666 | 0.3131967 | 3.604047 | 0 | 0.5627252 | 0
131 | 2x1mm | 0.03307852 | 2.69249 | 348 | 349.5 | 0.12125 | 67.71265 | 0.205224 | 0.3264644 | 0.7036597 | 1.191159 | 179.8889 | 3140 | 33.60645 | 23.29425 | 5.3901 | 4.739899 | 0 | 0.05895889 | 0 | 0.5492743 | 0.01631778 | 0.1160292 | 0.262079 | 0.4161918 | 15.38133 | 4.11593 | 50.92583 | 10.79296 | 1.040665 | 4.675371 | 0 | 0 | 1.519076
132 | 2x1mm | 0.06983243 | 4.398 | 520.5 | 356.5 | 0.1914957 | 59.24857 | 0.2981835 | 0.842198 | 1.645393 | 3.085124 | 180.4737 | 3052 | 33.59602 | 23.29462 | 0 | 0 | 1.654719 | 0 | 0 | 0.8464714 | 0 | 0.1896352 | 0 | 0 | 20.81617 | 1.384059 | 61.06178 | 9.182484 | 0.3307943 | 1.18214 | 0 | 2.500865 | 0.8508749
133 | 2x1mm | 0.01470156 | 1.414207 | 142 | 354.5 | 0.12125 | 45.14177 | 0.136816 | 0.1714727 | 0.3924716 | 0.8337645 | 180.5 | 3093 | 33.61894 | 23.29449 | 0 | 0 | 0.3456005 | 0 | 0.8346713 | 0 | 0.8893682 | 0.2633165 | 0.4705278 | 0 | 16.76381 | 1.935126 | 57.88785 | 14.04426 | 0 | 3.016187 | 0 | 0 | 3.549285
134 | 2x1mm | 0.235225 | 2.573944 | 690.5 | 365.5 | 0.4330225 | 67.71265 | 0.5472639 | 1.114576 | 2.517396 | 2.143928 | 185.84375 | 3114 | 33.58572 | 23.29522 | 6.850137 | 0 | 3.708907 | 0 | 0.01445733 | 0.8926006 | 0 | 0 | 0 | 0.5639948 | 16.13218 | 0.8417671 | 54.23198 | 12.71382 | 0.5033973 | 0.2395379 | 2.249823 | 0.9039288 | 0.153464
135 | 2x1mm | 0.05145547 | 1.68642 | 597.5 | 359.5 | 0.2301837 | 128.3719 | 0.2559592 | 0.3881865 | 0.8662267 | 1.160438 | 181.5714 | 3108 | 33.59129 | 23.29486 | 1.345391 | 0 | 0.9686643 | 0.008928492 | 0.6671016 | 1.048924 | 1.195177 | 0 | 0 | 0.3698602 | 16.68966 | 0.5276507 | 57.71415 | 18.10942 | 0 | 0 | 0 | 0 | 1.355076
136 | 2x1mm | 0.03307852 | 1.435871 | 641.5 | 364.5 | 0.2111089 | 126.9612 | 0.205224 | 0.303125 | 0.7176056 | 1.238842 | 180.3333 | 3076 | 33.58863 | 23.2951 | 4.758914 | 18.9054 | 0 | 0.2254778 | 0 | 0.1310844 | 0.5366644 | 0.08970548 | 0.8234915 | 0.4214258 | 15.59498 | 0.3299538 | 45.859 | 6.885872 | 0.941493 | 1.494704 | 0.8277524 | 0 | 2.174074
137 | 2x1mm | 0.01470156 | 4.123077 | 653.5 | 363.5 | 0.060625 | 76.17673 | 0.136816 | 0.2499616 | 0.5074239 | 1.393698 | 181.5 | 2937 | 33.5879 | 23.2951 | 0.4930871 | 0 | 0 | 0 | 0 | 1.143132 | 0 | 0 | 0 | 0.0792755 | 17.04431 | 2.382371 | 59.64964 | 13.34838 | 0 | 4.918843 | 0 | 0.9409714 | 0
138 | 2x1mm | 0.01102617 | 2.009772 | 516.5 | 365.5 | 0.1087616 | 56.42721 | 0.1184861 | 0.2185861 | 0.4064175 | 1.192094 | 179.3333 | 3112 | 33.59626 | 23.29522 | 1.931484 | 0 | 3.431886 | 0.1805344 | 0.3077096 | 0.2881283 | 2.393114 | 0 | 0.9349846 | 0 | 15.88261 | 0.7660144 | 58.23832 | 11.12703 | 0 | 0 | 0 | 0 | 4.518189
139 | 2x1mm | 0.01102617 | 3.116046 | 594.5 | 365.5 | 0.06152416 | 18.33884 | 0.1184861 | 0.1917121 | 0.3924716 | 1.111686 | 179.3333 | 3243 | 33.59154 | 23.29522 | 1.82098 | 0 | 2.925529 | 0.08715874 | 1.002304 | 2.415396 | 1.298209 | 0 | 0.6039752 | 0.7227598 | 15.13507 | 1.3817 | 60.58619 | 9.114289 | 1.432931 | 0 | 0 | 1.473506 | 0
140 | 2x1mm | 0.1029109 | 3.404837 | 483 | 368.5 | 0.2530642 | 50.78449 | 0.361981 | 0.8616424 | 1.827683 | 2.583037 | 180.4643 | 3214 | 33.59827 | 23.29534 | 2.709928 | 0 | 3.446123 | 0.1941828 | 0.4172987 | 2.021048 | 0 | 0.1389634 | 0.3545326 | 0 | 14.50807 | 1.190452 | 54.556 | 12.91096 | 0.3172272 | 7.183195 | 0 | 0 | 0.05201592
141 | 2x1mm | 0.01470156 | 1.414215 | 632 | 368.5 | 0.12125 | 45.14177 | 0.136816 | 0.1714736 | 0.3924716 | 0.8337645 | 180.5 | 3232 | 33.58923 | 23.29534 | 1.144384 | 0 | 0 | 0.02887829 | 0 | 0.9843318 | 1.707731 | 0.1204144 | 0.8608602 | 0.302783 | 16.13493 | 1.603995 | 61.17117 | 10.67859 | 0 | 0 | 1.702969 | 0.2225578 | 3.336404
142 | 2x1mm | 0.07350782 | 1.868683 | 562 | 370.5 | 0.2752843 | 45.14177 | 0.3059298 | 0.5144189 | 1.225029 | 1.624613 | 180.65 | 3194 | 33.59348 | 23.29547 | 0 | 0 | 5.7546 | 0 | 0.06430113 | 0.8158236 | 0 | 0.1924542 | 0.8840163 | 0 | 14.79884 | 2.551556 | 59.92128 | 8.635048 | 0 | 6.382089 | 0 | 0 | 0
143 | 2x1mm | 0.09923555 | 1.880209 | 499 | 372.5 | 0.2972638 | 102.9797 | 0.3554583 | 0.5589182 | 1.306313 | 1.368415 | 181.8889 | 2959 | 33.5973 | 23.29559 | 3.076459 | 0 | 0 | 0.4373246 | 0.4797859 | 0.5739459 | 0 | 0.7906817 | 0.4774806 | 0.03099887 | 16.13553 | 0.4093333 | 58.39837 | 8.75168 | 0.7711362 | 7.656697 | 0 | 2.010573 | 0
144 | 2x1mm | 0.01470156 | 2.479333 | 572.5 | 370.5 | 0.1093481 | 117.0865 | 0.136816 | 0.2711104 | 0.5213698 | 1.471359 | 179.25 | 3028 | 33.59287 | 23.29547 | 2.824137 | 0 | 0 | 0 | 0.402364 | 1.244888 | 0.7276703 | 0 | 1.158506 | 0.03248439 | 16.49721 | 0.680974 | 62.37437 | 12.99264 | 0 | 0 | 0 | 1.064766 | 0
145 | 2x1mm | 0.01102617 | 1.414169 | 340 | 372.5 | 0.12125 | 135.4253 | 0.1184861 | 0.171468 | 0.3588028 | 0.9291319 | 180 | 3087 | 33.60694 | 23.29559 | 0 | 0 | 0.4091972 | 0.5065357 | 0 | 0.8421226 | 0.2456273 | 0 | 0.8961391 | 1.240788 | 17.19437 | 1.560774 | 67.42336 | 7.693426 | 0.1773223 | 0.1908364 | 0 | 0.09932327 | 1.520182
146 | 2x1mm | 0.01470156 | 1.414215 | 680 | 372.5 | 0.12125 | 45.14177 | 0.136816 | 0.1714736 | 0.3924716 | 0.8337645 | 180.25 | 3177 | 33.58632 | 23.29559 | 0.1448086 | 0 | 0.005650909 | 0 | 1.015167 | 0.9661232 | 0 | 0.3276154 | 0.2326866 | 0 | 16.25475 | 1.35122 | 63.13584 | 10.35649 | 0 | 3.831704 | 0.89785 | 0 | 1.480106
147 | 2x1mm | 0.02572774 | 1.490641 | 508.5 | 374.5 | 0.181875 | 117.0865 | 0.1809905 | 0.2711104 | 0.6363221 | 1.2524 | 179.4286 | 3047 | 33.59675 | 23.29571 | 0 | 0 | 1.814398 | 0 | 0.3166239 | 0.5971918 | 0 | 0 | 0.3840942 | 1.314723 | 18.01365 | 0.4771398 | 58.91405 | 10.53715 | 0.1634984 | 3.79313 | 2.015348 | 1.658994 | 0
148 | 2x1mm | 0.1323141 | 2.290791 | 644 | 376.5 | 0.3197678 | 155.1748 | 0.4104479 | 0.7325213 | 1.698784 | 1.735646 | 183.6111 | 3184 | 33.5885 | 23.29583 | 0 | 0 | 9.322432 | 0.5628813 | 1.650796 | 1.463451 | 0 | 0 | 0.4025644 | 0.7905046 | 15.76967 | 1.130092 | 56.53004 | 9.625904 | 0 | 0.006196665 | 0.6469151 | 2.098555 | 0
149 | 2x1mm | 0.05513086 | 2.046378 | 656.5 | 376.5 | 0.2442983 | 14.1068 | 0.264943 | 0.4999268 | 1.258698 | 2.286857 | 179.8667 | 3305 | 33.58778 | 23.29583 | 0.005693827 | 0 | 5.824998 | 0 | 1.774637 | 1.615376 | 1.700624 | 0 | 0.6275318 | 0.229491 | 15.64855 | 0.1713084 | 57.62113 | 11.57385 | 1.271279 | 0 | 0 | 0 | 1.935529
150 | 2x1mm | 0.06248165 | 2.675191 | 665 | 375.5 | 0.2089299 | 139.6573 | 0.2820534 | 0.5589274 | 1.191361 | 1.807693 | 180.2941 | 3307 | 33.58723 | 23.29583 | 0 | 0 | 3.096449 | 0.2833368 | 0.1201046 | 1.219293 | 0 | 0.2031912 | 0.02578704 | 0 | 13.60103 | 3.403165 | 58.38604 | 12.57747 | 0 | 6.118957 | 0.5701151 | 0.3950623 | 0